## Sheet1
W (mm) | fc (MPa) | ec (mm) | r (%) | BC | SS (mm) | f | H (%) | A | P (kN)
305 | 34.2 | 0 | 2.19 | 0 | 305 | 0 | 5 | 1 | 0
305 | 36.9 | 0 | 2.19 | 0 | 305 | 0 | 15 | 1 | 1333
305 | 34.2 | 0 | 2.19 | 0 | 305 | 0 | 70 | 1 | 800
305 | 35.1 | 0 | 2.19 | 0 | 305 | 0 | 63 | 1 | 711
406 | 40.7 | 0 | 2.47 | 0 | 406 | 0 | 9 | 1 | 0
203 | 42.3 | 0 | 2.75 | 0 | 203 | 0 | 29 | 1 | 169
305 | 36.1 | 0 | 2.19 | 0 | 305 | 0 | 74 | 1 | 1067
305 | 34.8 | 0 | 2.19 | 0 | 305 | 0 | 74 | 1 | 1778
305 | 38.3 | 0 | 2.19 | 0 | 305 | 0 | 75 | 1 | 1333
305 | 40.9 | 0 | 2.19 | 0 | 305 | 0 | 75 | 2 | 800
305 | 36.9 | 0 | 2.19 | 0 | 305 | 0 | 75 | 2 | 1067
305 | 39.9 | 0 | 2.19 | 0 | 305 | 1 | 76 | 2 | 1778
305 | 41.6 | 0 | 2.19 | 1 | 305 | 2 | 65 | 1 | 342
305 | 43.6 | 0 | 2.19 | 0 | 305 | 0 | 75 | 1 | 1044
305 | 35.4 | 0 | 2.19 | 0 | 305 | 0 | 75 | 1 | 916
305 | 52.9 | 0 | 2.19 | 0 | 305 | 0 | 75 | 1 | 1178
305 | 49.5 | 0 | 2.19 | 0 | 305 | 0 | 75 | 1 | 1067
305 | 46.6 | 0 | 2.19 | 0 | 305 | 0 | 79 | 3 | 1076
305 | 42.5 | 0 | 2.19 | 0 | 305 | 0 | 80 | 3 | 947
305 | 42.6 | 0 | 4.38 | 0 | 305 | 0 | 61 | 1 | 978
406 | 38.8 | 0 | 2.47 | 0 | 406 | 0 | 80 | 1 | 2418
406 | 38.4 | 0 | 3.97 | 0 | 406 | 0 | 75 | 1 | 2795
406 | 46.2 | 0 | 3.97 | 0 | 406 | 0 | 68 | 1 | 2978
305 | 39.6 | 0 | 2.19 | 1 | 305 | 0 | 60 | 1 | 800
305 | 39.3 | 0 | 2.19 | 1 | 305 | 0 | 64 | 1 | 1000
305 | 39.9 | 25 | 2.19 | 0 | 305 | 0 | 56 | 2 | 1000
305 | 37.6 | 0 | 2.19 | 0 | 305 | 0 | 45 | 2 | 1067
305 | 42.5 | 0 | 2.22 | 0 | 305 | 0 | 65 | 1 | 1413
203 | 42.1 | 0 | 1.22 | 0 | 203 | 0 | 58 | 1 | 756
305 | 37.9 | 25 | 2.19 | 0 | 305 | 0 | 25 | 1 | 1178
406 | 126.5 | 0 | 2.42 | 2 | 406 | 0 | 67 | 2 | 2913
406 | 99.7 | 0 | 2.42 | 0 | 406 | 0 | 69 | 1 | 3080
406 | 89.6 | 0 | 2.42 | 2 | 406 | 0 | 61 | 2 | 2934
406 | 86 | 0 | 2.42 | 0 | 406 | 0 | 86 | 1 | 2406
406 | 96 | 0 | 2.42 | 0 | 406 | 0 | 57 | 2 | 4919
305 | 119.7 | 0 | 1.72 | 0 | 152 | 0 | 50 | 2 | 1979
305 | 119.7 | 0 | 1.72 | 0 | 76 | 0 | 68 | 2 | 2363
305 | 119.7 | 0 | 1.72 | 0 | 76 | 0 | 64 | 2 | 2954
305 | 119.7 | 25 | 2.42 | 2 | 76 | 0 | 64 | 2 | 2954
305 | 40.2 | 0 | 2.18 | 0 | 145 | 0 | 90 | 1 | 930
305 | 40.2 | 0 | 2.18 | 0 | 145 | 0 | 51 | 1 | 1500
305 | 40.2 | 25 | 2.18 | 2 | 145 | 0 | 92 | 1 | 1000
305 | 99.6 | 0 | 2.18 | 0 | 145 | 0 | 78 | 1 | 2000
305 | 99.6 | 0 | 2.18 | 0 | 145 | 0 | 58 | 1 | 2000
305 | 99.6 | 0 | 2.18 | 0 | 145 | 0 | 61 | 1 | 3000
305 | 72.7 | 0 | 2.18 | 0 | 145 | 0 | 93 | 2 | 1300
305 | 72.7 | 0 | 2.18 | 0 | 145 | 0 | 67 | 2 | 2000
305 | 72.7 | 25 | 2.18 | 2 | 145 | 0 | 94 | 2 | 1200
305 | 89.1 | 0 | 2.18 | 0 | 145 | 0 | 80 | 1 | 1800
305 | 89.1 | 0 | 2.18 | 0 | 145 | 0 | 99 | 1 | 2200
305 | 89.1 | 25 | 2.18 | 2 | 145 | 0 | 99 | 1 | 1500
305 | 86.6 | 0 | 2.18 | 0 | 145 | 0 | 94 | 1 | 1800
305 | 86.6 | 0 | 2.18 | 0 | 145 | 0 | 85 | 1 | 2200
305 | 86.6 | 25 | 2.18 | 2 | 145 | 0 | 97 | 1 | 1500
300 | 34 | 0 | 1.78 | 0 | 200 | 0 | 56 | 2 | 1170
300 | 34 | 0 | 1.78 | 0 | 150 | 0 | 55 | 2 | 1170
300 | 34 | 0 | 1.78 | 0 | 75 | 0 | 56 | 2 | 1170
300 | 34 | 0 | 1.78 | 0 | 150 | 0 | 56 | 2 | 1170
300 | 34 | 0 | 1.78 | 0 | 100 | 0 | 59 | 2 | 1170
300 | 34 | 0 | 1.78 | 0 | 50 | 0 | 55 | 2 | 1170
300 | 63 | 0 | 1.78 | 0 | 150 | 0 | 48 | 2 | 1858
300 | 63 | 0 | 1.78 | 0 | 150 | 0 | 49 | 2 | 1858
406 | 85 | 0 | 2.47 | 0 | 203 | 0 | 69 | 2 | 3895
406 | 85 | 0 | 2.47 | 0 | 305 | 2 | 58 | 2 | 4328
406 | 85 | 0 | 2.47 | 0 | 406 | 0 | 61 | 2 | 4328
406 | 114 | 0 | 2.47 | 0 | 203 | 0 | 57 | 1 | 4567
406 | 114 | 0 | 2.47 | 0 | 305 | 0 | 77 | 1 | 5373
406 | 114 | 0 | 2.47 | 0 | 406 | 0 | 98 | 1 | 3546
406 | 138 | 27 | 2.47 | 2 | 203 | 0 | 96 | 2 | 4233
406 | 138 | 27 | 2.47 | 2 | 305 | 0 | 93 | 2 | 4981
406 | 138 | 27 | 2.47 | 2 | 305 | 0 | 92 | 2 | 4981
406 | 138 | 27 | 2.47 | 2 | 406 | 0 | 96 | 2 | 4981
300 | 28 | 0 | 2.28 | 1 | 300 | 0 | 77 | 2 | 544
300 | 28 | 20 | 2.18 | 1 | 300 | 0 | 61 | 2 | 532
300 | 32 | 20 | 2.28 | 1 | 300 | 0 | 42 | 2 | 579
300 | 31 | 40 | 2.28 | 1 | 300 | 0 | 57 | 2 | 567
300 | 27 | 20 | 2.28 | 1 | 150 | 1 | 49 | 2 | 544
300 | 31 | 40 | 2.28 | 1 | 150 | 1 | 57 | 2 | 567
300 | 69 | 0 | 2.28 | 1 | 300 | 2 | 78 | 2 | 1008
300 | 58 | 20 | 2.18 | 1 | 300 | 0 | 47 | 2 | 892
300 | 69 | 20 | 2.28 | 1 | 300 | 0 | 45 | 2 | 973
300 | 67 | 20 | 2.28 | 1 | 150 | 0 | 51 | 2 | 996
300 | 60 | 40 | 2.28 | 1 | 150 | 0 | 41 | 2 | 892
300 | 37.8 | 0 | 0.89 | 2 | 240 | 0 | 99 | 1 | 1400